## Sheet1
Exp no. | Tool material type | Rotational speed | Welding speed | Axial force | Ultimate tensile strength
1 | H13 | 900 | 25 | 2 | 251
2 | H13 | 900 | 25 | 2 | 254
3 | H13 | 900 | 25 | 2 | 257
4 | H13 | 1200 | 35 | 3 | 264
5 | H13 | 1200 | 35 | 3 | 260
6 | H13 | 1200 | 35 | 3 | 268
7 | H13 | 1500 | 45 | 4 | 284
8 | H13 | 1500 | 45 | 4 | 284
9 | H13 | 1500 | 45 | 4 | 281
10 | H13 | 900 | 35 | 4 | 242
11 | H13 | 900 | 35 | 4 | 244
12 | H13 | 900 | 35 | 4 | 241
13 | H13 | 1200 | 45 | 2 | 264
14 | H13 | 1200 | 45 | 2 | 264
15 | H13 | 1200 | 45 | 2 | 260
16 | H13 | 1500 | 25 | 3 | 288
17 | H13 | 1500 | 25 | 3 | 288
18 | C40 | 1500 | 25 | 3 | 286
19 | C40 | 900 | 45 | 3 | 238
20 | C40 | 900 | 45 | 3 | 231
21 | C40 | 900 | 45 | 3 | 236
22 | C40 | 1200 | 25 | 4 | 271
23 | C40 | 1200 | 25 | 4 | 268
24 | C40 | 1200 | 25 | 4 | 273
25 | C40 | 1500 | 35 | 2 | 281
26 | C40 | 1500 | 35 | 2 | 278
27 | C40 | 1500 | 35 | 2 | 280
28 | C40 | 900 | 25 | 2 | 248
29 | C40 | 900 | 25 | 2 | 248
30 | C40 | 900 | 25 | 2 | 245
31 | C40 | 1200 | 35 | 3 | 258
32 | C40 | 1200 | 35 | 3 | 257
33 | C40 | 1200 | 35 | 3 | 254
34 | C40 | 1500 | 45 | 4 | 281
35 | HSS | 1500 | 45 | 4 | 286
36 | HSS | 1500 | 45 | 4 | 285
37 | HSS | 900 | 35 | 4 | 248
38 | HSS | 900 | 35 | 4 | 246
39 | HSS | 900 | 35 | 4 | 247
40 | HSS | 1200 | 45 | 2 | 266
41 | HSS | 1200 | 45 | 2 | 264
42 | HSS | 1200 | 45 | 2 | 269
43 | HSS | 1500 | 25 | 3 | 291
44 | HSS | 1500 | 25 | 3 | 292
45 | HSS | 1500 | 25 | 3 | 291
46 | HSS | 900 | 45 | 3 | 239
47 | HSS | 900 | 45 | 3 | 242
48 | HSS | 1200 | 25 | 4 | 276
49 | HSS | 1200 | 25 | 4 | 274
50 | HSS | 1500 | 35 | 2 | 286
51 | HSS | 1500 | 35 | 2 | 285
52 | HSS | 1500 | 35 | 2 | 285